## Sheet1
Parameter | Value | Notes
Primary Turns (Np) | 119 | Design spec
Measured Lm | 2.476 mH | Measured @ 100 kHz
Vin (DC, worst case) | 185 VDC | Post-rectified 120 VAC
Switching Frequency (f_sw) | 132 kHz | TinySwitch typical
Duty Cycle (D_max target) | 0.45 | PI Expert / typical max
Calculated Duty Cycle (low line) | 46.6% | From reflected voltage model
Calculated Duty Cycle (185 VDC) | 42.3% | Real operating condition
Effective Core Area (Ae) | 96.6 mm² | Ferroxcube RM10/I
Core Material | 3F3 Ferrite | Standard power ferrite
Saturation Flux Density (B_sat) | 0.35–0.40 T | Safe operating range
Calculated ΔB (energy method) | 0.044–0.048 T | From L·I / (N·Ae) and V·t
Calculated B_max (note formula) | 0.0549 T | Worst-case volt-second method
Flux Utilization (% of 0.35 T) | 12.7–15.7% | Very conservative operation
Remaining Margin to 0.35 T | 84–87% | Extremely high headroom
Target A_L (from BOM) | 164 nH/T² | PI Expert gapped target
Calculated A_L (from Lm) | 174.8 nH/T² | Within ~6.6% of target